## Sheet1
ID | References | Fiber type | Fiber volume fraction Vf (%) | Fiber length (mm) | Fiber diameter (μm) | L/d | Substrate type | fc (MPa) | W/C | S | R（Stress Ratio） | Nf (cycles) | log_Nf | Data Quality Classification
1 | [24] | Hooked-end steel fiber | 0 | 0 | 0 | 0 | Cement mortar | 34.39 | 0.42 | 0.85 | 0.1 | 52 | 1.716 | A
2 | [24] | Hooked-end steel fiber | 0 | 0 | 0 | 0 | Cement mortar | 34.39 | 0.42 | 0.85 | 0.1 | 61 | 1.7853 | A
3 | [24] | Hooked-end steel fiber | 0 | 0 | 0 | 0 | Cement mortar | 34.39 | 0.42 | 0.85 | 0.1 | 64 | 1.8062 | A
4 | [24] | Hooked-end steel fiber | 0 | 0 | 0 | 0 | Cement mortar | 34.39 | 0.42 | 0.85 | 0.1 | 368 | 2.5658 | A
5 | [24] | Hooked-end steel fiber | 0.5 | 30 | 500 | 60 | Cement mortar | 35.31 | 0.42 | 0.85 | 0.1 | 1240 | 3.0934 | A
6 | [24] | Hooked-end steel fiber | 0.5 | 30 | 500 | 60 | Cement mortar | 35.31 | 0.42 | 0.85 | 0.1 | 1904 | 3.2798 | A
7 | [24] | Hooked-end steel fiber | 0.5 | 30 | 500 | 60 | Cement mortar | 35.31 | 0.42 | 0.85 | 0.1 | 1993 | 3.2993 | A
8 | [24] | Hooked-end steel fiber | 0.5 | 30 | 500 | 60 | Cement mortar | 35.31 | 0.42 | 0.85 | 0.1 | 3072 | 3.4876 | A
9 | [24] | Hooked-end steel fiber | 0.5 | 30 | 500 | 60 | Cement mortar | 36.78 | 0.42 | 0.85 | 0.1 | 10349 | 4.0147 | A
10 | [24] | Hooked-end steel fiber | 0.5 | 30 | 500 | 60 | Cement mortar | 36.78 | 0.42 | 0.85 | 0.1 | 20064 | 4.3024 | A
11 | [24] | Hooked-end steel fiber | 0.5 | 30 | 500 | 60 | Cement mortar | 36.78 | 0.42 | 0.85 | 0.1 | 24070 | 4.3814 | A
12 | [24] | Hooked-end steel fiber | 0.5 | 30 | 500 | 60 | Cement mortar | 36.78 | 0.42 | 0.85 | 0.1 | 25376 | 4.4044 | A
13 | [24] | Hooked-end steel fiber | 1 | 30 | 500 | 60 | Cement mortar | 36.25 | 0.42 | 0.85 | 0.1 | 1032 | 3.0137 | A
14 | [24] | Hooked-end steel fiber | 1 | 30 | 500 | 60 | Cement mortar | 36.25 | 0.42 | 0.85 | 0.1 | 2904 | 3.4629 | A
15 | [24] | Hooked-end steel fiber | 1 | 30 | 500 | 60 | Cement mortar | 36.25 | 0.42 | 0.85 | 0.1 | 3024 | 3.4804 | A
16 | [24] | Hooked-end steel fiber | 1 | 30 | 500 | 60 | Cement mortar | 36.25 | 0.42 | 0.85 | 0.1 | 3808 | 3.5807 | A
17 | [24] | Hooked-end steel fiber | 1 | 30 | 500 | 60 | Cement mortar | 39.27 | 0.42 | 0.85 | 0.1 | 29494 | 4.4697 | A
18 | [24] | Hooked-end steel fiber | 1 | 30 | 500 | 60 | Cement mortar | 39.27 | 0.42 | 0.85 | 0.1 | 30210 | 4.4801 | A
19 | [24] | Hooked-end steel fiber | 1 | 30 | 500 | 60 | Cement mortar | 39.27 | 0.42 | 0.85 | 0.1 | 32134 | 4.507 | A
20 | [24] | Hooked-end steel fiber | 1 | 30 | 500 | 60 | Cement mortar | 39.27 | 0.42 | 0.85 | 0.1 | 35140 | 4.5459 | A
21 | [24] | Hooked-end steel fiber | 1.5 | 30 | 500 | 60 | Cement mortar | 37.2 | 0.42 | 0.85 | 0.1 | 1160 | 3.0645 | A
22 | [24] | Hooked-end steel fiber | 1.5 | 30 | 500 | 60 | Cement mortar | 37.2 | 0.42 | 0.85 | 0.1 | 3248 | 3.5115 | A
23 | [24] | Hooked-end steel fiber | 1.5 | 30 | 500 | 60 | Cement mortar | 37.2 | 0.42 | 0.85 | 0.1 | 5056 | 3.7038 | A
24 | [24] | Hooked-end steel fiber | 1.5 | 30 | 500 | 60 | Cement mortar | 37.2 | 0.42 | 0.85 | 0.1 | 8380 | 3.9232 | A
25 | [24] | Hooked-end steel fiber | 1.5 | 30 | 500 | 60 | Cement mortar | 41.87 | 0.42 | 0.85 | 0.1 | 101100 | 5.0043 | A
26 | [24] | Hooked-end steel fiber | 1.5 | 30 | 500 | 60 | Cement mortar | 41.87 | 0.42 | 0.85 | 0.1 | 113416 | 5.0547 | A
27 | [24] | Hooked-end steel fiber | 1.5 | 30 | 500 | 60 | Cement mortar | 41.87 | 0.42 | 0.85 | 0.1 | 136536 | 5.1352 | A
28 | [24] | Hooked-end steel fiber | 1.5 | 30 | 500 | 60 | Cement mortar | 41.87 | 0.42 | 0.85 | 0.1 | 182144 | 5.2604 | A
29 | [25] | Hooked-end steel fiber | 0 | - | - | - | Concrete | 54.8 | 0.31 | 0.6 | 0.2 | 387415 | 5.5884 | C
30 | [25] | Hooked-end steel fiber | 0.5 | 35 | 550 | 64 | Concrete | 61 | 0.31 | 0.6 | 0.2 | 533466 | 5.7271 | C
31 | [25] | Hooked-end steel fiber | 1 | 35 | 550 | 64 | Concrete | 65.1 | 0.31 | 0.6 | 0.2 | 799389 | 5.9028 | C
32 | [25] | Hooked-end steel fiber | 1.5 | 35 | 550 | 64 | Concrete | 55.6 | 0.31 | 0.6 | 0.2 | 625300 | 5.7961 | C
33 | [25] | Hooked-end steel fiber | 1 | 35 | 550 | 64 | Concrete | 59.1 | 0.31 | 0.5 | 0.2 | >2000000 | >6.3010 | C
34 | [25] | Hooked-end steel fiber | 1 | 35 | 550 | 64 | Concrete | 57.4 | 0.31 | 0.55 | 0.2 | 869751 | 5.9395 | C
35 | [25] | Hooked-end steel fiber | 1 | 35 | 550 | 64 | Concrete | 65.3 | 0.31 | 0.7 | 0.2 | 407724 | 5.6104 | C
36 | [25] | Hooked-end steel fiber | 1 | 35 | 550 | 64 | Concrete | 65.1 | 0.31 | 0.8 | 0.2 | 65296 | 4.8147 | C
37 | [25] | Hooked-end steel fiber | 1 | 35 | 550 | 64 | Concrete | 59.1 | 0.31 | 0.6 | 0.2 | 676972 | 5.8304 | C
38 | [25] | Hooked-end steel fiber | 1 | 35 | 550 | 64 | Concrete | 55.6 | 0.31 | 0.6 | 0.2 | 246976 | 5.3927 | C
39 | [28] | Hooked-end steel fiber | 0 | - | - | - | Concrete | - | 0.384 | 0.85（Pf_max/P_si） | 0.0（最小荷载0kN） | 10490 | 4.0206 | B
40 | [28] | Hooked-end steel fiber | 0 | - | - | - | Concrete | - | 0.384 | 0.85 | 0 | 41240 | 4.6153 | B
41 | [28] | Hooked-end steel fiber | 0 | - | - | - | Concrete | - | 0.384 | 0.7 | 0 | ≥2000000 | ≥6.3010 | B
42 | [28] | Hooked-end steel fiber | 0.5 | 36 | 600 | 60 | Concrete | - | 0.384 | 0.7 | 0 | ≥2000000 | ≥6.3010 | A
43 | [28] | Hooked-end steel fiber | 0.5 | 36 | 600 | 60 | Concrete | - | 0.384 | 0.75 | 0 | 257310 | 5.4106 | A
44 | [28] | Hooked-end steel fiber | 0.5 | 36 | 600 | 60 | Concrete | - | 0.384 | 0.75 | 0 | ≥2000000 | ≥6.3010 | A
45 | [28] | Hooked-end steel fiber | 1 | 36 | 600 | 60 | Concrete | - | 0.384 | 0.75 | 0 | 706620 | 5.8492 | A
46 | [28] | Hooked-end steel fiber | 1 | 36 | 600 | 60 | Concrete | - | 0.384 | 0.8 | 0 | 343830 | 5.5362 | A
47 | [28] | Hooked-end steel fiber | 1 | 36 | 600 | 60 | Concrete | - | 0.384 | 0.75 | 0 | 1218640 | 6.0859 | A
48 | [28] | Hooked-end steel fiber | 1.5 | 36 | 600 | 60 | Concrete | - | 0.384 | 0.8 | 0 | 1690 | 3.2279 | A
49 | [28] | Hooked-end steel fiber | 1.5 | 36 | 600 | 60 | Concrete | - | 0.384 | 0.75 | 0 | ≥1200000 | ≥6.0792 | A
50 | [28] | Hooked-end steel fiber | 1.5 | 36 | 600 | 60 | Concrete | - | 0.384 | 0.85 | 0 | 40190 | 4.6042 | A
51 | [28] | Hooked-end steel fiber | 2 | 36 | 600 | 60 | Concrete | - | 0.384 | 0.85 | 0 | 2810 | 3.4487 | A
52 | [28] | Hooked-end steel fiber | 0.5 | 48 | 600 | 80 | Concrete | - | 0.384 | 0.75 | 0 | 544040 | 5.7357 | A
53 | [28] | Hooked-end steel fiber | 0.5 | 48 | 600 | 80 | Concrete | - | 0.384 | 0.75 | 0 | ≥1200000 | ≥6.0792 | A
54 | [28] | Hooked-end steel fiber | 0.5 | 48 | 600 | 80 | Concrete | - | 0.384 | 0.85 | 0 | 56010 | 4.7482 | A
55 | [28] | Hooked-end steel fiber | 1 | 48 | 600 | 80 | Concrete | - | 0.384 | 0.75 | 0 | 998390 | 5.9993 | A
56 | [28] | Hooked-end steel fiber | 1 | 48 | 600 | 80 | Concrete | - | 0.384 | 0.75 | 0 | 978650 | 5.9907 | A
57 | [28] | Hooked-end steel fiber | 1 | 48 | 600 | 80 | Concrete | - | 0.384 | 0.75 | 0 | 312000 | 5.4942 | A
58 | [28] | Hooked-end steel fiber | 1.5 | 48 | 600 | 80 | Concrete | - | 0.384 | 0.75 | 0 | 749110 | 5.8747 | A
59 | [28] | Hooked-end steel fiber | 1.5 | 48 | 600 | 80 | Concrete | - | 0.384 | 0.75 | 0 | ≥2000000 | ≥6.3010 | A
60 | [28] | Hooked-end steel fiber | 1.5 | 48 | 600 | 80 | Concrete | - | 0.384 | 0.75 | 0 | ≥1200000 | ≥6.0792 | A
61 | [28] | Hooked-end steel fiber | 2 | 48 | 600 | 80 | Concrete | - | 0.384 | 0.7 | 0 | ≥2000000 | ≥6.3010 | A
62 | [28] | Hooked-end steel fiber | 0.5 | 60 | 600 | 100 | Concrete | - | 0.384 | 0.75 | 0 | ≥2000000 | ≥6.3010 | A
63 | [28] | Hooked-end steel fiber | 0.5 | 60 | 600 | 100 | Concrete | - | 0.384 | 0.8 | 0 | 26540 | 4.4237 | A
64 | [28] | Hooked-end steel fiber | 1 | 60 | 600 | 100 | Concrete | - | 0.384 | 0.7 | 0 | ≥2000000 | ≥6.3010 | A
65 | [28] | Hooked-end steel fiber | 1 | 60 | 600 | 100 | Concrete | - | 0.384 | 0.75 | 0 | 113150 | 5.0538 | A
66 | [28] | Hooked-end steel fiber | 1 | 60 | 600 | 100 | Concrete | - | 0.384 | 0.8 | 0 | 110400 | 5.043 | A
67 | [28] | Hooked-end steel fiber | 1.5 | 60 | 600 | 100 | Concrete | - | 0.384 | 0.7 | 0 | ≥2000000 | ≥6.3010 | A
68 | [28] | Hooked-end steel fiber | 1.5 | 60 | 600 | 100 | Concrete | - | 0.384 | 0.75 | 0 | ≥2000000 | ≥6.3010 | A
69 | [28] | Hooked-end steel fiber | 1.5 | 60 | 600 | 100 | Concrete | - | 0.384 | 0.8 | 0 | 363940 | 5.5611 | A
70 | [28] | Hooked-end steel fiber | 2 | 60 | 600 | 100 | Concrete | - | 0.384 | 0.7 | 0 | ≥2000000 | ≥6.3010 | A
71 | [27] | Straight smooth steel fiber | 0.2 | 13 | 200 | 65 | Cement-based composite materials | 54.24 | 0.444 | 0.86-0.35 | 0 | 2070 | 3.32 | A
72 | [27] | Straight smooth steel fiber | 0.2 | 13 | 200 | 65 | Cement-based composite materials | 52.74 | 0.444 | 0.86-0.35 | 0 | 4493 | 3.65 | A
73 | [27] | Straight smooth steel fiber | 0.2 | 13 | 200 | 65 | Cement-based composite materials | 54.04 | 0.444 | 0.86-0.35 | 0 | 435 | 2.64 | A
74 | [27] | Straight smooth steel fiber | 0.2 | 13 | 200 | 65 | Cement-based composite materials | 41.5 | 0.444 | 0.86-0.35 | 0 | 12065 | 4.08 | A
75 | [27] | Straight smooth steel fiber | 0.2 | 13 | 200 | 65 | Cement-based composite materials | 54.66 | 0.444 | 0.86-0.35 | 0 | 47046 | 4.67 | A
76 | [27] | Straight smooth steel fiber | 0.2 | 13 | 200 | 65 | Cement-based composite materials | 55.42 | 0.444 | 0.86-0.35 | 0 | 1934 | 3.29 | A
77 | [27] | Straight smooth steel fiber | 0.2 | 13 | 200 | 65 | Cement-based composite materials | 57.76 | 0.444 | 0.86-0.35 | 0 | 68 | 1.83 | A
78 | [27] | Straight smooth steel fiber | 0.2 | 13 | 200 | 65 | Cement-based composite materials | 57.06 | 0.444 | 0.86-0.35 | 0 | 97 | 1.99 | A
79 | [27] | Straight smooth steel fiber | 0.2 | 13 | 200 | 65 | Cement-based composite materials | - | 0.444 | 0.86-0.35 | 0 | 1143 | 3.06 | A
80 | [27] | Straight smooth steel fiber | 0.2 | 13 | 200 | 65 | Cement-based composite materials | - | 0.444 | 0.86-0.35 | 0 | 1312 | 3.12 | A
81 | [27] | Straight smooth steel fiber | 0.2 | 13 | 200 | 65 | Cement-based composite materials | - | 0.444 | 0.86-0.35 | 0 | 46 | 1.66 | A
82 | [27] | Straight smooth steel fiber | 0.2 | 13 | 200 | 65 | Cement-based composite materials | - | 0.444 | 0.86-0.35 | 0 | 150 | 2.18 | A
83 | [27] | Straight smooth steel fiber | 0.2 | 13 | 200 | 65 | Cement-based composite materials | - | 0.444 | 0.86-0.35 | 0 | 39 | 1.59 | A
84 | [27] | Straight smooth steel fiber | 0.2 | 13 | 200 | 65 | Cement-based composite materials | - | 0.444 | 0.86-0.35 | 0 | 6858 | 3.84 | A
85 | [27] | Straight smooth steel fiber | 0.2 | 13 | 200 | 65 | Cement-based composite materials | - | 0.444 | 0.86-0.35 | 0 | 2651 | 3.42 | A
86 | [27] | Straight smooth steel fiber | 0.2 | 13 | 200 | 65 | Cement-based composite materials | - | 0.444 | 0.86-0.35 | 0 | 841 | 2.92 | A
87 | [27] | Straight smooth steel fiber | 0.2 | 13 | 200 | 65 | Cement-based composite materials | 123.28 | 0.38 | 0.88-0.24 | 0 | 1997 | 3.3 | A
88 | [27] | Straight smooth steel fiber | 0.2 | 13 | 200 | 65 | Cement-based composite materials | 119.29 | 0.38 | 0.88-0.24 | 0 | 8388 | 3.92 | A
89 | [27] | Straight smooth steel fiber | 0.2 | 13 | 200 | 65 | Cement-based composite materials | 130.81 | 0.38 | 0.88-0.24 | 0 | 117296 | 5.07 | A
90 | [27] | Straight smooth steel fiber | 0.2 | 13 | 200 | 65 | Cement-based composite materials | 131.5 | 0.38 | 0.88-0.24 | 0 | 43023 | 4.63 | A
91 | [27] | Straight smooth steel fiber | 0.2 | 13 | 200 | 65 | Cement-based composite materials | 124.33 | 0.38 | 0.88-0.24 | 0 | 52592 | 4.72 | A
92 | [27] | Straight smooth steel fiber | 0.2 | 13 | 200 | 65 | Cement-based composite materials | 133.4 | 0.38 | 0.88-0.24 | 0 | 7811 | 3.89 | A
93 | [27] | Straight smooth steel fiber | 0.2 | 13 | 200 | 65 | Cement-based composite materials | 132.17 | 0.38 | 0.88-0.24 | 0 | 53 | 1.72 | B
94 | [27] | Straight smooth steel fiber | 0.2 | 13 | 200 | 65 | Cement-based composite materials | 122.8 | 0.38 | 0.88-0.24 | 0 | 4797 | 3.68 | A
95 | [27] | Straight smooth steel fiber | 0.2 | 13 | 200 | 65 | Cement-based composite materials | - | 0.38 | 0.88-0.24 | 0 | 29385 | 4.47 | A
96 | [27] | Straight smooth steel fiber | 0.2 | 13 | 200 | 65 | Cement-based composite materials | - | 0.38 | 0.88-0.24 | 0 | 5657 | 3.75 | A
97 | [27] | Straight smooth steel fiber | 0.2 | 13 | 200 | 65 | Cement-based composite materials | - | 0.38 | 0.88-0.24 | 0 | 27615 | 4.44 | A
98 | [27] | Straight smooth steel fiber | 0.2 | 13 | 200 | 65 | Cement-based composite materials | - | 0.38 | 0.88-0.24 | 0 | 6468 | 3.81 | A
99 | [27] | Straight smooth steel fiber | 0.2 | 13 | 200 | 65 | Cement-based composite materials | - | 0.38 | 0.88-0.24 | 0 | 3693 | 3.57 | A
100 | [27] | Straight smooth steel fiber | 0.2 | 13 | 200 | 65 | Cement-based composite materials | - | 0.38 | 0.88-0.24 | 0 | 1982 | 3.3 | A
101 | [27] | Straight smooth steel fiber | 0.2 | 13 | 200 | 65 | Cement-based composite materials | - | 0.38 | 0.88-0.24 | 0 | 3582 | 3.55 | A
102 | [27] | Straight smooth steel fiber | 0.2 | 13 | 200 | 65 | Cement-based composite materials | - | 0.38 | 0.88-0.24 | 0 | 5046 | 3.7 | A
103 | [26] | Hooked-end steel fiber | 0 | - | - | - | Concrete | 75.4 | 0.31 | 0.6 | 0.1 | 387415 | 5.59 | A
104 | [26] | Hooked-end steel fiber | 0.5 | - | - | - | Concrete | 79.9 | 0.31 | 0.6 | 0.1 | 533466 | 5.73 | A
105 | [26] | Hooked-end steel fiber | 1 | - | - | - | Concrete | 86.3 | 0.31 | 0.5 | 0.1 | >2000000 | >6.30 | A
106 | [26] | Hooked-end steel fiber | 1 | - | - | - | Concrete | 87.6 | 0.31 | 0.55 | 0.1 | 869751 | 5.94 | A
107 | [26] | Hooked-end steel fiber | 1 | - | - | - | Concrete | 86.3 | 0.31 | 0.6 | 0.1 | 799389 | 5.9 | A
108 | [26] | Hooked-end steel fiber | 1 | - | - | - | Concrete | 85.7 | 0.31 | 0.7 | 0.1 | 407724 | 5.61 | A
109 | [26] | Hooked-end steel fiber | 1 | - | - | - | Concrete | 85.7 | 0.31 | 0.8 | 0.1 | 65296 | 4.81 | A
110 | [26] | Hooked-end steel fiber | 1.5 | - | - | - | Concrete | 85.6 | 0.31 | 0.6 | 0.1 | 625300 | 5.8 | A
111 | [26] | Hooked-end steel fiber | 1 | - | - | - | Concrete | 83.4 | 0.31 | 0.6 | 0.1 | 676972 | 5.83 | A
112 | [26] | Hooked-end steel fiber | 1 | - | - | - | Concrete | 87.6 | 0.31 | 0.6 | 0.1 | 246967 | 5.39 | A
113 | [29] | Hooked-end steel fiber | 0 | - | - | - | Concrete | 43.9 | - | 0.1 | 0.1 | 2000000 | 6.3 | A
114 | [29] | Hooked-end steel fiber | 0 | - | - | - | Concrete | 43.9 | - | 0.1 | 0.1 | 2000000 | 6.3 | A
115 | [29] | Hooked-end steel fiber | 0.5 | 30 | 600 | 50 | Concrete | 45.8 | - | 0.1 | 0.1 | 3000000 | 6.48 | A
116 | [29] | Hooked-end steel fiber | 1 | 30 | 600 | 50 | Concrete | 36.4 | - | 0.1 | 0.1 | 3000000 | 6.48 | A
117 | [29] | Hooked-end steel fiber | 1 | 30 | 600 | 50 | Concrete | 36.4 | - | 0.1 | 0.1 | 3000000 | 6.48 | A
118 | [29] | Hooked-end steel fiber | 0 | - | - | - | Concrete | 43.9 | - | 0.1 | 0.1 | 2000000 | 6.3 | A